## Feuil1
Propriété | Symbole | Unité | GL20h | GL22h | GL24h | GL26h | GL28h | GL30h | GL32h | C14 | C16 | C18 | C22 | C24 | C27 | C30 | C35 | C40
Résistance à la flexion | f_m_k | MPa | 20 | 22 | 24 | 26 | 28 | 30 | 32 | 14 | 16 | 18 | 22 | 24 | 27 | 30 | 35 | 40
Résistance à la traction axiale | f_t_0_k | MPa | 16 | 17.6 | 19.2 | 20.8 | 22.4 | 24 | 25.6 | 8 | 10 | 11 | 13 | 14 | 16 | 18 | 21 | 24
Résistance à la traction perpendiculaire | f_t_90_k | MPa | 0.5 | 0.5 | 0.5 | 0.5 | 0.5 | 0.5 | 0.5 | 0.4 | 0.5 | 0.5 | 0.5 | 0.5 | 0.6 | 0.6 | 0.6 | 0.6
Résistance à la compression axiale | f_c_0_k | MPa | 20 | 22 | 24 | 26 | 28 | 30 | 32 | 16 | 17 | 18 | 20 | 21 | 22 | 23 | 25 | 26
Résistance à la compression perpendiculaire | f_c_90_k | MPa | 2.5 | 2.5 | 2.5 | 2.5 | 2.5 | 2.5 | 2.5 | 2 | 2.2 | 2.2 | 2.4 | 2.5 | 2.6 | 2.7 | 2.8 | 2.9
Résistance au cisaillement | f_v_k | MPa | 3.5 | 3.5 | 3.5 | 3.5 | 3.5 | 3.5 | 3.5 | 1.7 | 1.8 | 2 | 2.4 | 2.5 | 2.8 | 3 | 3.4 | 3.8
Résistance au cisaillement roulant | f_r_k | MPa | 1.2 | 1.2 | 1.2 | 1.2 | 1.2 | 1.2 | 1.2 | - | - | - | - | - | - | - | - | -
Module moyen axial | E_0_mean | MPa | 8400 | 10500 | 11500 | 12100 | 12600 | 13600 | 14200 | 7000 | 8000 | 9000 | 10000 | 11000 | 11500 | 12000 | 13000 | 14000
Module moyen axial au 5eme pourcentile | E_0_05 | MPa | 7000 | 8800 | 9600 | 10100 | 10500 | 11300 | 11800 | 4700 | 5400 | 6000 | 6700 | 7400 | 7700 | 8000 | 8700 | 9400
Module moyen transveral | E_90_mean | MPa | 300 | 300 | 300 | 300 | 300 | 300 | 300 | 230 | 270 | 300 | 330 | 370 | 380 | 400 | 430 | 470
Module moyen transversal au 5eme pourcentile | E_90_05 | MPa | 300 | 300 | 300 | 300 | 300 | 300 | 300
Module de cisaillement | G_mean | MPa | 300 | 300 | 300 | 300 | 300 | 300 | 300 | 440 | 500 | 560 | 630 | 690 | 720 | 750 | 810 | 880
Module de cisaillement au 5eme pourcentile | G_05 | MPa | 300 | 300 | 300 | 300 | 300 | 300 | 300 | - | - | - | - | - | - | - | - | -
Module de cisaillement roulant | G_r_mean | MPa | 300 | 300 | 300 | 300 | 300 | 300 | 300 | - | - | - | - | - | - | - | - | -
Module de cisaillement roulant au 5eme pourcentile | G_r_05 | MPa | 300 | 300 | 300 | 300 | 300 | 300 | 300 | - | - | - | - | - | - | - | - | -
Masse volumique caractéristique | rho_k | kg/m3 | 340 | 370 | 385 | 405 | 425 | 430 | 440 | 290 | 310 | 320 | 340 | 350 | 370 | 380 | 400 | 420
Masse volumique moyenne | rho_mean | kg/m3 | 370 | 410 | 420 | 445 | 460 | 480 | 490 | 350 | 370 | 380 | 410 | 420 | 450 | 460 | 480 | 500